## Sheet1
注意：洗涤用的，如纯水、甲醇等，未在此计入
| MOF | 原料 | 化学式 | CAS | 纯度 | 厂商 | 售价/规格 | 单位价格 (¥) | 售价/规格-大宗（泰坦报价） | 单位价格-大宗 (¥) | 用量 (g-ml) | 产率(%) | 产量(g) | 成本(¥/g) | 成本(¥/g)-大宗 | 优化方向 | 纯度 | 厂商 | 售价/规格 | 单位价格 (¥) | 参考文献
暂无连续流和机械化学方法的专利；有连续水热的文献，无微流法合成的相关文献 | MOF-801 （捕水-巧伟老师建议） | 富马酸（反丁烯二酸） | C4H4O4 | 110-17-8 | 0.995 | 麦克林 | ¥26.95/100g | 0.2695 | ¥7000.00/300000g | 0.02333333 | 0.58 | 59.63% | 1.3 | 10.2663 | 0.2898974
|  | 八水合氧氯化锆 | ZrOCl2·8H2O | 13520-92-8 | 99.9% metals basis | 麦克林 | ¥202.95/250g | 0.8118 | ¥20000.00/600000g | 0.03333333 | 1.6
|  | N,N-二甲基甲酰胺 | C3H7NO | 64-12-2 | >99.9% (GC) | 麦克林 | ¥37.40/500ml | 0.0748 | ¥9900.00/1000000g | 0.0099 | 20
|  | 甲酸 | HCOOH | 64-18-6 | for HPLC, ≥99% | 麦克林 | ¥148.50/100ml | 1.485 | ¥16000.00/1000000g | 0.016 | 7
1.已有连续流的合成专利，2024.09.12 （南京工业大学）https://pat.daweisoft.com/detail?AN=CN202411275608.5&PNM=CN118930896A&CC=CN&pageNum=1&specialIndex=1； | MOF-303 (捕水) | 3,5-吡唑二羧酸一水合物 | C5H4N2O4· H2O | 303180-11-2 | ≥ 97% | 阿拉丁 | ¥149.03/25g | 5.9612 | ¥740000.00/800000g | 0.925 | 0.87 | 21.1% | 0.5 | 12.766968 | 1.68766 | 用H2FDC替换原来的配体H2PZDC， 能构建与MOF-303同构型的MOF-333 | ≥ 98% | 阿拉丁 | ¥59.9/25g | 2.396 | https://mp.weixin.qq.com/s/VdxqQ7JpBiWP99fKRsVISw
|  | 氯化铝六水合物 | AlCl3·6H2O | 7784-13-6 | 0.99 | 麦克林 | ¥94.60/100g | 0.946 | ¥24000.00/900000g | 0.02666667 | 1.2
|  | 氢氧化钠 | NaOH | 1310-73-2 | 99.9% metals basis | 麦克林 | ¥103.40/500g | 0.2068 | ¥590.00/25000g | 0.0236 | 0.3
|  | 超纯水 | H2O | - | ≥ 18 MΩ | Milli-Q净水系统 | - | - |  | - | -
1.已有连续流的合成专利，2025.04.23“矿化剂为氢氟酸、苯甲酸、乙酸、2‑甲基咪唑、醋酸钠中的一种或几种”https://pat.daweisoft.com/detail?AN=CN202510516345.0&PNM=CN120309962A&CC=CN&pageNum=1&specialIndex=1 2.已有机械化学法的合成专利， 2019.03.15，球磨机，https://pat.daweisoft.com/detail?AN=CN201910199554.1&PNM=CN111686694B&CC=CN&pageNum=1&specialIndex=1 | MIL-101 （捕水-巧伟老师建议） | 硝酸铬(III)九水合物[Cr(NO3)3·9H2O] |  |  | AR, 99% | 上海麦克林生化科技有限公司 | ¥28.05/500 g | 0.0561 | ¥27000.00/900000g | 0.03 | 2.4 | 28.43% | 1.18 | 0.3992076 | 0.2334746
|  | 对苯二甲酸（H2BDS） |  |  | AR, 99% | 上海源叶生物科技有限公司 | ¥29.60/100 g | 0.296 | ¥8000.00/500000g | 0.016 | 1
|  | 氢氟酸（HF） |  |  | AR, 40% | 上海麦克林生化科技有限公司 | ¥26.95/500 ml | 0.0539 | ¥2500.00/10000g | 0.25 | 0.75
|  | 高纯水（H2O） |  |  | ≥ 18 MΩ | Milli-Q净水系统 | - | - |  | -
| UiO-66 （捕水/吸附VOCs-巧伟老师建议） 【目前连续流的研究比较成熟】 | 四氯化锆（ZrCl4） |  | 10026-11-6 | 99.5%；hafnium chloride<50ppm | 上海麦克林生化科技有限公司 | ¥81.95/25g | 3.278 |  | #VALUE! | 0.106 | 72% | 0.1274 | 32.13036 | 0
|  | 对苯二甲酸（H2BDC） |  | 100-21-0 | 99% | 上海麦克林生化科技有限公司 | ¥27.5/100g | 0.275 |  | #VALUE! | 0.076
|  | N,N-二甲基甲酰（DMF） |  | 68-12-2 | 99.9%（GC） | 上海麦克林生化科技有限公司 | ¥37.4/500ml | 0.0748 |  | #VALUE! | 49.8
| UTSA-16 （吸附VOCs-巧伟老师建议） | 醋酸钴四水合物 | Co(OAc)₂·4H₂O | 6147-53-1 | AR, 99.5% | 麦克林 | ¥284/500g | 0.568 |  | #VALUE! | 0.249 | 9.6% | 0.060192 | 3.10327 | 0
|  | 氢氧化钾 | KOH | 1310-58-3 | 95% | 麦克林 | ¥60/500g | 0.12 |  | #VALUE! | 0.168
|  | 一水柠檬酸 | C₆H₈O₇·H₂O | 5949-29-1 | 99.8% | 麦克林 | ¥60/500g | 0.12 |  | #VALUE! | 0.21
|  | 乙醇 | C₂H₅OH | 64-17-5 | ACS, ≥99.5% | 麦克林 | ¥80/500ml | 0.16 |  | #VALUE! | -

## Sheet2
MOF | 原料 | 化学式 | CAS | 纯度 | 厂商 | 售价/规格 | 单位价格 (¥) | 用量 (g-ml) | 产率(%) | 产量(g) | 成本(¥/g)
CALF20 | 草酸锌 | ZnC2O4 · xH2O | 547-68-2 | 99.99% | 阿拉丁 | ¥2,999.90/500g | 5.9998 | 6.6 | 70 | 7.3 | 7.802285
| 1,2,4-三氮唑 | C2H3N3 | 288-88-0 | 99.9% | 麦克林 | ¥825/500g | 1.65 | 5
| 甲醇 | CG2O | 67-56-1 | 99.99% | 麦克林 | ¥69/500ml | 0.138 | 66
[10 empty] | BASF的成本为29美元/kg | 0.203